## Sheet1
Analysis | Result Value | Standard Range Value
| Sample BDNS 16 | Andesit Rock
Water Absorption (ASTM C97) | 0.168% | 0.3 – 4.0 %
Specific Gravity (ASTM C97) | 3.05 | 2.1 – 2.8
Compressive Strength | 210 N/mm2 | 80 - 330 N/mm2
(ASTM C170)
Modulus of Rupture | 18 N/mm2 | 11 - 40 N/mm2
(ASTM C99)
Flexural Strength | 52 Ha | 15 – 90 Ha
(ASTM C241)
Abrasion Resistance | 3.3 N/mm2 | 11 – 16 N/mm2
(ASTM C880)