## Sheet1
Sample No | BH1/UD3
Depth | 8.50-9.00 | m
Total Mass of originaL sample | 50 | g
Mass of Soil passing 10mm BS test sieve | 50 | g
weighing bottle no | 62 | g
Mass of weighing bottle and dry soil before pouring | 19.9423 | g
mass of weighing bottle and dry soil after pouring | 19.7423 | g
mass of dry soil used | 0.2 | g
volume of ferrous sulphate solution added to standardize pottassium dichromate solution | 21.6 | ml
volume of ferrous sulphate soln used to oxidize excess potassium dichromate soln | 18.1 | ml
volume of potassium dichromate soln used to oxidize organic matter in soil | 1.7 | ml
% of organic matter in soil | 5.7 | %